## control
mass_Ar | 6.63e-26 | kg | Num atoms |  |  |  | 256
eps_Ar | 1.67e-21 | J | time step |  |  |  | 4.285 | fs | t* | 0.0020002
sigma_Ar | 3.4e-10 | m | tau_Ar |  |  |  | 2.142286e-12 | s
kb | 1.3806e-23 | J/K
Alan Thesis Crystal |  | k_direct
| 1 | 101.82 |  |  |  |  | 0.01 |  |  |  | 0.05 |  |  |  | 0.1 |  |  | 0.5 |  |  | 0.9 |  |  | 0.95
| 2.5 | 26.54942 |  | T
| 5 | 9.603822 |  | 0.020667665 | 2.5 |  | 2.5 | 3.8028 | 0.0178 |  | 2.5 | 0.8999 | 0.0104 |  | 2.5 | 0.5215 | 0.0097 | 2.5 | 0.2744 | 0.0029 | 2.5 | 0.7622 | 0.0029 | 2.5 | 1.5568 | 0.0177
| 5.7 | 7.924369 |  | 0.041335 | 4.99996 |  | 5 | 3.0509 | 0.0146 |  | 5 | 0.8824 | 0.0092 |  | 5 | 0.4448 | 0.0072 | 5 | 0.2165 | 0.0015 | 5 | 0.691 | 0.0066 | 5 | 0.9791 | 0.0074
1 | 10 | 3.403 |  | 0.082671 | 10.00004 |  | 10 | 1.7671 | 0.0269 |  | 10 | 0.8162 | 0.0107 |  | 10 | 0.4545 | 0.0048 | 10 | 0.2185 | 0.003 | 10 | 0.4852 | 0.0053 | 10 | 0.7462 | 0.006
2 | 20 | 1.228 |  | 0.330683 | 40.00004
3 | 30 | 0.725
4 | 40 | 0.468 |  |  |  |  | ALLOY Diagram
5 | 50 | 0.328
6 | 60 | 0.254 |  |  |  |  | 0 | 0.01 | 0.05 | 0.1 | 0.5 | 0.9 | 0.95 | 1
7 | 70 | 0.199 |  |  |  | 2.5 | 20.3928 | 3.8028 | 0.8999 | 0.5215 | 0.2744 | 0.7622 | 1.5568 | 9.974
8 | 80 | 0.159 |  |  |  | 5 | 7.9249 | 3.0509 | 0.8824 | 0.4448 | 0.2165 | 0.691 | 0.9791 | 4.9492
Perfect | m1 |  |  |  |  | 10 | 3.3124 | 1.7671 | 0.8162 | 0.4545 | 0.2185 | 0.4852 | 0.7462 | 2.0803
1
2.5 | 20.3928 | 0.1897
5 | 7.9249 | 0.0881
5.7 | 6.838703
10 | 3.3124 | 0.0749
m3
2.5 | 9.974 | 0.1245
5 | 4.9492 | 0.0919
10 | 2.0803 | 0.0155

## alloy_diagram
| 0 | 0.01 | 0.05 | 0.1 | 0.5 | 1
2.5 | #REF! | #REF! | #REF! | #REF! | #REF! | #REF!
5 | #REF! | #REF! | #REF! | #REF! | #REF! | #REF!
10 | #REF! | #REF! | #REF! | #REF! | #REF! | #REF!
20